## Sheet1
time | время отбора | мельница | цемент | помол. 80 мкм | помол, 45 мкм | уд.поверхность | SO3,%
2021-10-02T00:00:00 | 1 | 1 | ПЦ-500 Д0 | 99.1 | 78 | 3360 | 2.82
2021-10-05T00:00:00 | 2 | 1 | ПЦ-500 Д0 | 99 | 77 | 3490 | 2.77
2021-10-11T00:00:00 | 3 | 1 | ПЦ-500 Д0 | 98.3 | 76 | 3404 | 2.5
2021-10-15T00:00:00 | 4 | 1 | ПЦ-500 Д0 | 99 | 78 | 3447 | 2.74
2021-10-24T00:00:00 | 5 | 1 | ПЦ-500 Д0 | 99.1 | 78 | 3404 | 2.63
2021-11-04T00:00:00 | 6 | 1 | ПЦ-500 Д0 | 99.1 | 78 | 3404 | 2.53
2021-11-13T00:00:00 | 7 | 1 | ПЦ-500 Д0 | 99.3 | 79 | 3360 | 2.83
2021-11-14T00:00:00 | 8 | 1 | ПЦ-500 Д0 | 99.1 | 76 | 3541 | 2.8
2021-11-20T00:00:00 | 9 | 1 | ПЦ-500 Д0 | 99.5 | 78 | 3490 | 2.65
2021-12-02T00:00:00 | 10 | 1 | ПЦ-500 Д0 | 98.8 | 77 | 3479 | 2.56
2021-12-08T00:00:00 | 11 | 1 | ПЦ-500 Д0 | 99.3 | 78 | 3447 | 2.83
2021-12-12T00:00:00 | 12 | 1 | ПЦ-500 Д0 | 99.2 | 76 | 3447 | 2.8
2022-01-12T00:00:00 | 13 | 1 | ПЦ-500 Д0 | 98.3 | 78 | 3574 | 2.46
2022-01-20T00:00:00 | 14 | 1 | ПЦ-500 Д0 | 97.8 | 79 | 3532 | 2.77
2022-01-29T00:00:00 | 15 | 1 | ПЦ-500 Д0 | 98.4 | 79 | 3574 | 2.93
2022-02-01T00:00:00 | 16 | 1 | ПЦ-500 Д0 | 98.9 | 78 | 3440 | 2.52
2022-02-03T00:00:00 | 17 | 1 | ПЦ-500 Д0 | 99.1 | 77 | 3526 | 2.43
2022-02-08T00:00:00 | 17 | 1 | ПЦ-500 Д0 | 98.9 | 78 | 3465 | 2.6
2022-02-13T00:00:00 | 18 | 1 | ПЦ-500 Д0 | 98.4 | 76 | 3490 | 2.5
2022-02-18T00:00:00 | 19 | 1 | ПЦ-500 Д0 | 98.9 | 79 | 3404 | 2.57
2022-02-21T00:00:00 | 20 | 1 | ПЦ-500 Д0 | 99.5 | 78 | 3447 | 2.2
2022-02-26T00:00:00 | 21 | 1 | ПЦ-500 Д0 | 98.7 | 78 | 3447 | 2.2
2022-02-28T00:00:00 | 22 | 1 | ПЦ-500 Д0 | 97.6 | 77 | 3315 | 2.47
2022-03-06T00:00:00 | 23 | 1 | ПЦ-500 Д0 | 98.1 | 79 | 3442 | 2.42
2022-03-08T00:00:00 | 24 | 1 | ПЦ-500 Д0 | 98.3 | 78 | 3447 | 2.4
2022-03-13T00:00:00 | 1 | 1 | ПЦ-500 Д0 | 98.5 | 77 | 3404 | 2.55
2022-03-15T00:00:00 | 2 | 1 | ПЦ-500 Д0 | 98.2 | 78 | 3467 | 2.58
2022-03-18T00:00:00 | 3 | 1 | ПЦ-500 Д0 | 97.4 | 76 | 3445 | 2.29
2022-03-20T00:00:00 | 4 | 1 | ПЦ-500 Д0 | 98.3 | 79 | 3476 | 2.23
2022-03-26T00:00:00 | 5 | 1 | ПЦ-500 Д0 | 99.5 | 78 | 3447 | 2.2
2022-04-02T00:00:00 | 6 | 1 | ПЦ-500 Д0 | 98.8 | 78 | 3447 | 2.16
2022-04-06T00:00:00 | 7 | 1 | ПЦ-500 Д20 | 99.3 | 76 | 3574 | 2.38
2022-04-09T00:00:00 | 8 | 1 | ПЦ-500 Д20 | 99.2 | 78 | 3532 | 2.15
2022-04-10T00:00:00 | 9 | 1 | ПЦ-500 Д20 | 98.3 | 79 | 3574 | 2.42
2022-04-13T00:00:00 | 10 | 1 | ПЦ-500 Д20 | 97.8 | 79 | 3440 | 2.36
2022-04-15T00:00:00 | 11 | 1 | ПЦ-500 Д20 | 98.4 | 78 | 3526 | 2.35
2022-04-18T00:00:00 | 13 | 1 | ПЦ-500 Д20 | 98.9 | 77 | 3465 | 2.42
2022-04-20T00:00:00 | 14 | 1 | ПЦ-500 Д20 | 99.1 | 78 | 3490 | 2.5
2022-04-24T00:00:00 | 15 | 1 | ПЦ-500 Д20 | 98.9 | 76 | 3404 | 2.54
2022-04-27T00:00:00 | 16 | 1 | ПЦ-500 Д20 | 98.4 | 79 | 3447 | 2.38
2022-04-28T00:00:00 | 17 | 1 | ПЦ-500 Д20 | 98.9 | 78 | 3447 | 2.39
2022-05-03T00:00:00 | 18 | 1 | ПЦ-500 Д20 | 99.5 | 78 | 3315 | 2.37
2022-05-08T00:00:00 | 2 | 1 | ПЦ-500 Д20 | 98.7 | 77 | 3469.533 | 2.49
2022-05-09T00:00:00 | 3 | 1 | ПЦ-500 Д20 | 97.6 | 79 | 3476.019 | 2.49
2022-05-17T00:00:00 | 4 | 1 | ПЦ-500 Д20 | 98.1 | 78 | 3482.505 | 2.45
2022-05-23T00:00:00 | 5 | 1 | ПЦ-500 Д20 | 98.3 | 77 | 3488.99 | 2.43
2022-05-26T00:00:00 | 6 | 1 | ПЦ-500 Д20 | 98.5 | 78 | 3495.476 | 2.43
2022-05-29T00:00:00 | 7 | 1 | ПЦ-500 Д20 | 98.2 | 76 | 3501.962 | 2.44
2022-05-30T00:00:00 | 8 | 1 | ПЦ-500 Д20 | 97.4 | 79 | 3447 | 2.96
2022-06-03T00:00:00 | 9 | 1 | ПЦ-500 Д20 | 98.3 | 78 | 3447 | 2.5
2022-06-07T00:00:00 | 10 | 1 | ПЦ-500 Д20 | 99.5 | 79 | 3574 | 2.6
2022-06-10T00:00:00 | 11 | 1 | ПЦ-500 Д20 | 98.8 | 78 | 3532 | 2.4
2022-06-15T00:00:00 | 12 | 1 | ПЦ-500 Д20 | 99.3 | 77 | 3574 | 2.46
2022-06-18T00:00:00 | 13 | 1 | ПЦ-500 Д20 | 99.2 | 78 | 3440 | 2.42
2022-06-25T00:00:00 | 14 | 1 | ПЦ-500 Д20 | 98.3 | 76 | 3526 | 2.47
2022-06-27T00:00:00 | 15 | 1 | ПЦ-500 Д20 | 97.8 | 79 | 3465 | 2.53
2022-06-29T00:00:00 | 3 | 1 | ПЦ-500 Д20 | 98.4 | 78 | 3490 | 2.48
05 11 2022, 00:19 | 4 | 1 | ПЦ-500 Д0 | 99 | 80 | 3500 | 2.67
05 11 2022, 00:20 | 5 | 1 | ПЦ-500 Д0 | 99 | 78 | 3490 | 2.6
11 11 2022, 23:59 | 8 | 1 | ПЦ-500 Д0 | 100 | 74 | 3300 | 2.5
11 11 2022, 23:59 | 9 | 1 | ПЦ-500 Д0 | 97 | 76 | 3340 | 2.4
16 11 2022, 21:52 | 10 | 1 | ПЦ-500 Д0 | 99 | 72 | 3200 | 2
16 11 2022, 21:52 | 11 | 1 | ПЦ-500 Д0 | 99 | 73 | 3300 | 2.4
16 11 2022, 21:54 | 2 | 1 | ПЦ-500 Д0 | 99 | 73 | 3345 | 2.3
21 11 2022, 01:31 | 2 | 1 | ПЦ-500 Д0 | 98 | 73 | 3400 | 2.4
28 11 2022, 05:04